## COPP PROVA E RAPP A T AMBIENTE
COPPIE DI PROVA E RAPPORTI DELLE COPPIE DI PROVA A TEMPERATURA AMBIENTE, 100°C e 150°C (con precarico)
Filettatura |  | Coppia di serraggio di prova |  | MLB ≤ 0,9 . MA |  | MAus
|  | MAab |  | Nm |  | Nm
|  | Nm |  | min |  | max.
|  | 5.6 5.8 | 8.8 10.9 12.9 | 5.6 5.8 | 8.8 10.9 12.9
M3 |  | 0,6 | 1,2 | 0,54 | 1,1 | 1,5
M4 | M8 x 1 | 1.3 | 2.8 | 1.2 | 2.5 | 3
M5 | M10 x 1,25 | 2.6 | 5.5 | 2.3 | 5 | 6.5
M6 |  | 4.5 | 9.5 | 4.1 | 8.6 | 10
M8 |  | 11 | 23 | 9.9 | 20.7 | 26
M10 |  | 22 | 46 | 19.8 | 41.4 | 55
M12 | M12 x 1,25, M12 x 1,5 | 38 | 79 | 34.2 | 71.1 | 95
M14 | M14 x 1,5 | 60 | 125 | 54 | 112.5 | 160
M16 | M16 x 1,5 | 90 | 195 | 81 | 175.5 | 250
M18 | M18 x 1,5, M18 x 2 | 128 | 280 | 115 | 252 | 335
M20 | M20 x 1,5, M20 x 2 | 176 | 390 | 158 | 351 | 500
M22 | M22 x 1,5, M22 x 2 | 240 | 530 | 216 | 477 | 800
M24 | M24 x 2 | 310 | 670 | 279 | 603 | 1050
M27 | M27 x 2 | 460 | 1000 | 414 | 900 | 1300
M30 | M30 x 2 | 620 | 1350 | 558 | 1215 | 1700
M33 | M33 x 2 | 825 | 1850 | 742 | 1665 | 2400
M36 | M36 x 3 | 1100 | 2350 | 990 | 2115 | 3000
M39 | M39 x 3 | 1400 | 3000 | 1260 | 2700 | 400

## COPPIE PROVA A T AMBIENTE
COPPIE DI PROVA A TEMPERATURA AMBIENTE, 100 °C e 150 °C (senza precarico)
Filettatura |  | Momenti torcenti in Nm
|  | MEin | MLB | MAus
|  | max. | min. | max.
M3 | M8 x 1 | 0.1 | 0.2 | 1.5
M4 | M10 x 1,25 | 0.2 | 0.4 | 3
M5 |  | 0.5 | 1 | 6.5
M6 |  | 0.8 | 1.8 | 10
M8 |  | 1.5 | 4 | 26
M10 |  | 3 | 10 | 55
M12 | M12 x 1,25, M12 x 1,5 | 5 | 16 | 95
M14 | M14 x 1,5 | 9 | 22 | 160
M16 | M16 x 1,5 | 11 | 35 | 250
M18 | M18 x 1,5, M18 x 2 | 12 | 40 | 335
M20 | M20 x 1,5, M20 x 2 | 14 | 45 | 500
M22 | M22 x 1,5, M22 x 2 | 16 | 65 | 800
M24 | M24 x 2 | 18 | 90 | 90
M27 | M27 x 2 | 21 | 120 | 120
M30 | M30 x 2 | 25 | 165 | 165
M33 | M33 x 2 | 28 | 210 | 2400
M36 | M36 x 3 | 30 | 280 | 3000
M39 | M39 x 3 | 35 | 330 | 4000